## 名称-类型-成分
名称 | TC11钛合金 |  | 类型 | 粉末
元素 | Ti | Al | Mo | Zr | Si | Fe | C | N
wt.% | Bal. | 6.5 | 3.5 | 1.5 | 0.3 | ≤0.25 | ≤0.1 | ≤0.05

## 密度
温度（K） | 密度（kg/m3）
298.15 | 4510
1946.15 | 4220
1978.15 | 4050
3273.15 | 3620
6000.15 | 2710

## 比热
温度（K） | 比热J/(g*K)
273.15 | 0.541
798.15 | 0.743
803.15 | 0.693
1028.15 | 0.783
1188.15 | 1.194
1248.15 | 1.932
1253.15 | 0.645
1967.15 | 0.812
1982.15 | 0.952
2998.15 | 0.955
6000.15 | 0.9638642

## 热导率
温度（K） | 热导率（W/m/K）
298.15 | 6.631
1249.15 | 22.892
1952.15 | 33.229
1978.61 | 30.305
3273.15 | 49.507
6000.15 | 89.95678

## 电阻率
温度（K） | 电阻率（10-6Ω*m）
298.15 | 1.102
340.15 | 1.096
1044.15 | 1.355
1161.15 | 1.366
1250 | 1.336
1930.15 | 1.431
1980.15 | 1.6
3273.15 | 1.62

## 热膨胀系数
温度（K） | 热膨胀系数（K-1）
299.15 | 8.763e-06
871.15 | 1.0458e-05
1193.15 | 1.3485e-05
1255.15 | 1.1565e-05
1906.15 | 1.3503e-05
1953.15 | 1.4185e-05
1978.15 | 2.2615e-05
3273.15 | 2.7779e-05

## 潜热
潜热（J/kg） | 固相温度(K) | 液相温度（K）
286000 | 1938.15 | 1978.15

## 弹性
弹性模量（MPa） | 泊松比
113800 | 0.256

## 塑性
屈服应力（MPa） | 塑形应变
865.6 | 0
894.5 | 0.0022486
930.8 | 0.0098486
974.3 | 0.0457142
980.3 | 0.0730454
960.9 | 0.1338482
921.6 | 0.1609106