## 名称-类型-成分
名称 | TC4钛合金 |  | 类型 | 板材
元素 | Ti | Al | V | Fe | C
wt.% | Bal. | 6 | 4 | <=0.3 | <=0.1

## 密度
温度（K） | 密度（kg/m3）
298.15 | 4421
1130.15 | 4309
1217.15 | 4320
1954.15 | 4173
1980.15 | 4015
3273.15 | 3591

## 比热
温度（K） | 比热J/(g*K)
273.15 | 0.549
753.15 | 0.757
758.15 | 0.713
993.15 | 0.753
1123.15 | 1.023
1213.15 | 1.869
1218.15 | 0.653
1968.15 | 0.832
1978.15 | 0.975
2998.15 | 0.978
6000.15 | 0.9868294

## 热导率
温度（K） | 热导率（W/m/K）
298.15 | 6.608
1214.15 | 23.189
1985.15 | 34.934
1976.2 | 32.109
3273.15 | 52.561
6001.15 | 95.57966

## 电阻率
温度（K） | 电阻率（10-6Ω*m）
298.15 | 1.105
322.15 | 1.103
974.15 | 1.342
1061.15 | 1.35
1131.15 | 1.339
1214.15 | 1.283
1948.15 | 1.37
1976.2 | 1.508
3273.15 | 1.526

## 热膨胀系数
温度（K） | 热膨胀系数（K-1）
229.15 | 8.916e-06
998.15 | 1.0787e-05
1119.15 | 1.0533e-05
1216.15 | 8.477e-06
1951.15 | 1.1905e-05
1977.15 | 2.0153e-05
3273.15 | 2.5913e-05

## 潜热
潜热（J/kg） | 固相温度(K) | 液相温度（K）
350000 | 1923.15 | 1998.15

## 弹性
弹性模量（MPa） | 泊松比
102500 | 0.31

## 塑性
屈服应力（MPa） | 塑形应变
921 | 0
990.5 | 0.02118
1050.5 | 0.094
995.4 | 0.114